## Sheet1
CATALOG NUMBER | UL | Tie length mm(in) | Wire Bundle Min. mm(in) | Wire Bundle Max. mm(in) | Loop Tensile Strength N (lbs) | Tool / Setting | Min. Install Temp. oC (oF) | Oper. Temp. Max. oC (oF) | Oper. Temp. Min. oC (oF) | Type | Plenum | Material | COO | Made In
L-8-40-0-C | cULus | 225mm (8.87") | 1.57mm (0.06") | 60.33mm (2.38") | 178 N (40 LBS) | ERG50 / 3-5 | -20oC (-4oF) | 85oC (185oF) | -40oC (-40oF) | TYPE 21 | AH-2 | NYLON WEATHERABLE / UV BLACK | US | U.S.A.
| cULus | 222mm (8.75") | 1.6mm (0.06") | 50.8mm (2.00") | 180 N (40 LBS) | ERG50 / 3-5 | -20oC (-4oF) | 85oC (185oF) | -40oC (-40oF) | TYPE 21 | AH-2 | NYLON WEATHERABLE / UV BLACK | US | U.S.A.
L-4-18-9-M | cULus | 105mm (4.13") | 1.57mm (0.06") | 22.2mm (0.87") | 80 N (18 LBS) | ERG50 / 1-3 | -20oC (-4oF) | 85oC (185oF) | -40oC (-40oF) | TYPE 21 | AH-2 | NYLON NATURAL | US | U.S.A.
| cULus | 104mm (4.1") | 1.6mm (0.06") | 19.0mm (0.75") | 80 N (18 LBS) | ERG50 / 1-3 | 0oC (-32oF) | 85oC (185oF) | -40oC (-40oF) | TYPE 21 | AH-2 | NYLON NATURAL | US | U.S.A.
L-14-50-0-C | cULus | 364mm (14.35") | 1.57mm (0.06") | 101.6mm (4.0") | 222 N (50 LBS) | ERG50 / 6-8 | -20oC (-4oF) | 85oC (185oF) | -40oC (-40oF) | TYPE 21S | AH-2 | NYLON WEATHERABLE / UV BLACK | US | U.S.A.
| cULus | 371mm (14.6") | 1.6mm (0.06") | 101.6mm (4.0") | 222 N (49 LBS) | ERG50 / 6-8 | -20oC (-4oF) | 85oC (185oF) | -40oC (-40oF) | TYPE 21S | AH-2 | NYLON WEATHERABLE / UV BLACK | US | U.S.A.
L-4-18-9-C | cULus | 105mm (4.13") | 1.57mm (0.06") | 22.2mm (0.87") | 80 N (18 LBS) | ERG50 / 1-3 | -20oC (-4oF) | 85oC (185oF) | -40oC (-40oF) | TYPE 21 | AH-2 | NYLON NATURAL | US | U.S.A.
| cULus | 104mm (4.1") | 1.6mm (0.06") | 19.0mm (0.75") | 80 N (18 LBS) | ERG50 / 1-3 | -20oC (-4oF) | 85oC (185oF) | -40oC (-40oF) | TYPE 21 | AH-2 | NYLON NATURAL | US | U.S.A.
L-5-30-0-C | cULus | 148mm (5.84") | 1.57mm (0.06") | 36.5mm (1.44") | 178 N (40 LBS) | ERG50 / 3-5 | -20oC (-4oF) | 85oC (185oF) | -40oC (-40oF) | TYPE 21 | AH-2 | NYLON WEATHERABLE / UV BLACK | US | U.S.A.
| cULus | 146mm (5.75") | 1.6mm (0.06") | 31.7mm (1.25") | 180 N (40 LBS) | ERG50 / 3-5 | -20oC (-4oF) | 85oC (185oF) | -40oC (-40oF) | TYPE 21 | AH-2 | NYLON WEATHERABLE / UV BLACK | US | U.S.A.
L-5-30-0-M | cULus | 148mm (5.84") | 1.57mm (0.06") | 36.5mm (1.44") | 178 N (40 LBS) | ERG50 / 3-5 | -20oC (-4oF) | 85oC (185oF) | -40oC (-40oF) | TYPE 21 | AH-2 | NYLON WEATHERABLE / UV BLACK | US | U.S.A.
| cULus | 146mm (5.75") | 1.6mm (0.06") | 31.7mm (1.25") | 180 N (40 LBS) | ERG50 / 3-5 | -20oC (-4oF) | 85oC (185oF) | -40oC (-40oF) | TYPE 21 | AH-2 | NYLON WEATHERABLE / UV BLACK | US | U.S.A.
L-5-30-9-C | cULus | 148mm (5.84") | 1.57mm (0.06") | 36.5mm (1.44") | 178 N (40 LBS) | ERG50 / 3-5 | -20oC (-4oF) | 85oC (185oF) | -40oC (-40oF) | TYPE 21 | AH-2 | NYLON NATURAL | US | U.S.A.
| cULus | 146mm (5.75") | 1.6mm (0.06") | 31.7mm (1.25") | 180 N (40 LBS) | ERG50 / 3-5 | -20oC (-4oF) | 85oC (185oF) | -40oC (-40oF) | TYPE 21 | AH-2 | NYLON NATURAL | US | U.S.A.
L-5-30-9-M | cULus | 148mm (5.84") | 1.57mm (0.06") | 36.5mm (1.44") | 178 N (40 LBS) | ERG50 / 3-5 | -20oC (-4oF) | 85oC (185oF) | -40oC (-40oF) | TYPE 21 | AH-2 | NYLON NATURAL | US | U.S.A.
| cULus | 146mm (5.75") | 1.6mm (0.06") | 31.7mm (1.25") | 180 N (40 LBS) | ERG50 / 3-5 | -20oC (-4oF) | 85oC (185oF) | -40oC (-40oF) | TYPE 21 | AH-2 | NYLON NATURAL | US | U.S.A.
L-5-40-0-M | cULus | 148mm (5.84") | 1.57mm (0.06") | 36.5mm (1.44") | 179 N (40 LBS) | ERG50 / 3-5 | -20oC (-4oF) | 85oC (185oF) | -40oC (-40oF) | TYPE 21 | AH-2 | NYLON WEATHERABLE / UV BLACK | US | U.S.A.
| cULus | 146mm (5.75") | 1.6mm (0.06") | 31.7mm (1.25") | 180 N (40 LBS) | ERG50 / 3-5 | -20oC (-4oF) | 85oC (185oF) | -40oC (-40oF) | TYPE 21 | AH-2 | NYLON WEATHERABLE / UV BLACK | US | U.S.A.
L-14-50-9-L | cULus | 364mm (14.35") | 1.57mm (0.06") | 101.6mm (4.0") | 222 N (50 LBS) | ERG50 / 6-8 | -20oC (-4oF) | 85oC (185oF) | -40oC (-40oF) | TYPE 21S | AH-2 | NYLON NATURAL | US | U.S.A.
| cULus | 371mm (14.6") | 1.6mm (0.06") | 101.6mm (4.0") | 222 N (49 LBS) | ERG50 / 6-8 | -20oC (-4oF) | 85oC (185oF) | -40oC (-40oF) | TYPE 21S | AH-2 | NYLON NATURAL | US | U.S.A.
L-14-50-0-L | cULus | 364mm (14.35") | 1.57mm (0.06") | 101.6mm (4.0") | 222 N (50 LBS) | ERG50 / 6-8 | -20oC (-4oF) | 85oC (185oF) | -40oC (-40oF) | TYPE 21S | AH-2 | NYLON WEATHERABLE / UV BLACK | US | U.S.A.
| cULus | 371mm (14.6") | 1.6mm (0.06") | 101.6mm (4.0") | 222 N (49 LBS) | ERG50 / 6-8 | -20oC (-4oF) | 85oC (185oF) | -40oC (-40oF) | TYPE 21S | AH-2 | NYLON WEATHERABLE / UV BLACK | US | U.S.A.
CTI7C | cULus | 192mm (7.56") | 1.57mm (0.06") | 47.6mm (1.87") | 222 N (50 LBS) | ERG50 / 6-8 | -20oC (-4oF) | 85oC (185oF) | -40oC (-40oF) | TYPE 21S | AH-2 | NYLON NATURAL | US | U.S.A.
| cULus | 193mm (7.60") | 1.6mm (0.06") | 47.6mm (1.87") | 222 N (49 LBS) | ERG50 / 6-8 | -20oC (-4oF) | 85oC (185oF) | -40oC (-40oF) | TYPE 21S | AH-2 | NYLON NATURAL | US | U.S.A.
25400C | cULus | 105mm (4.13") | 1.57mm (0.06") | 22.2mm (0.87") | 80 N (18 LBS) | ERG50 / 1-3 | -20oC (-4oF) | 85oC (185oF) | -40oC (-40oF) | TYPE 21 | AH-2 | NYLON WEATHERABLE / UV BLACK | US | U.S.A.
| cULus | 104mm (4.1") | 1.6mm (0.06") | 19.0mm (0.75") | 80 N (18 LBS) | ERG50 / 1-3 | 0oC (-32oF) | 85oC (185oF) | -40oC (-40oF) | TYPE 21 | AH-2 | NYLON WEATHERABLE / UV BLACK | US | U.S.A.
3LP22 | cULus | 286mm (11.25") | 1.57mm (0.06") | 77.7mm (3.06") | 222 N (50 LBS) | ERG50 / 6-8 | -20oC (-4oF) | 85oC (185oF) | -40oC (-40oF) | TYPE 21S | AH-2 | NYLON NATURAL | US | U.S.A.
| cULus | 282mm (11.1") | 1.6mm (0.06") | 76.2mm (3.00") | 222 N (49 LBS) | ERG50 / 6-8 | -20oC (-4oF) | 85oC (185oF) | -40oC (-40oF) | TYPE 21S | AH-2 | NYLON NATURAL | US | U.S.A.
10400C | cULus | 105mm (4.13") | 1.57mm (0.06") | 22.2mm (0.87") | 80 N (18 LBS) | ERG50 / 1-3 | -20oC (-4oF) | 85oC (185oF) | -40oC (-40oF) | TYPE 21 | AH-2 | NYLON NATURAL | US | U.S.A.
| cULus | 104mm (4.1") | 1.6mm (0.06") | 19.0mm (0.75") | 80 N (18 LBS) | ERG50 / 1-3 | 0oC (-32oF) | 85oC (185oF) | -40oC (-40oF) | TYPE 21 | AH-2 | NYLON NATURAL | US | U.S.A.
WE-14-50-0-C | cULus | 364mm (14.35") | 1.57mm (0.06") | 101.6mm (4.0") | 222 N (50 LBS) | ERG50 / 6-8 | -20oC (-4oF) | 85oC (185oF) | -40oC (-40oF) | TYPE 21S | AH-2 | NYLON WEATHERABLE / UV BLACK | US | U.S.A.
| cULus | 371mm (14.6") | 1.6mm (0.06") | 101.6mm (4.0") | 222 N (49 LBS) | ERG50 / 6-8 | -20oC (-4oF) | 85oC (185oF) | -40oC (-40oF) | TYPE 21S | AH-2 | NYLON WEATHERABLE / UV BLACK | US | U.S.A.
WE-14-50-9-C | cULus | 364mm (14.35") | 1.57mm (0.06") | 101.6mm (4.0") | 222 N (50 LBS) | ERG50 / 6-8 | -20oC (-4oF) | 85oC (185oF) | -40oC (-40oF) | TYPE 21S | AH-2 | NYLON NATURAL | US | U.S.A.
| cULus | 371mm (14.6") | 1.6mm (0.06") | 101.6mm (4.0") | 222 N (49 LBS) | ERG50 / 6-8 | -20oC (-4oF) | 85oC (185oF) | -40oC (-40oF) | TYPE 21S | AH-2 | NYLON NATURAL | US | U.S.A.
WE-4-18-0-L | cULus | 105mm (4.13") | 1.57mm (0.06") | 22.2mm (0.87") | 80 N (18 LBS) | ERG50 / 1-3 | -20oC (-4oF) | 85oC (185oF) | -40oC (-40oF) | TYPE 21 | AH-2 | NYLON WEATHERABLE / UV BLACK | US | U.S.A.
| cULus | 104mm (4.1") | 1.6mm (0.06") | 19.0mm (0.75") | 80 N (18 LBS) | ERG50 / 1-3 | 0oC (-32oF) | 85oC (185oF) | -40oC (-40oF) | TYPE 21 | AH-2 | NYLON WEATHERABLE / UV BLACK | US | U.S.A.
L-11-50-0-C | cULus | 286mm (11.25") | 1.57mm (0.06") | 77.7mm (3.06") | 222 N (50 LBS) | ERG50 / 6-8 | -20oC (-4oF) | 85oC (185oF) | -40oC (-40oF) | TYPE 21S | AH-2 | NYLON WEATHERABLE / UV BLACK | US | U.S.A.
| cULus | 282mm (11.1") | 1.6mm (0.06") | 76.2mm (3.00") | 222 N (49 LBS) | ERG50 / 6-8 | -20oC (-4oF) | 85oC (185oF) | -40oC (-40oF) | TYPE 21S | AH-2 | NYLON WEATHERABLE / UV BLACK | US | U.S.A.
L-11-50-0-D | cULus | 286mm (11.25") | 1.57mm (0.06") | 77.7mm (3.06") | 222 N (50 LBS) | ERG50 / 6-8 | -20oC (-4oF) | 85oC (185oF) | -40oC (-40oF) | TYPE 21S | AH-2 | NYLON WEATHERABLE / UV BLACK | US | U.S.A.
| cULus | 282mm (11.1") | 1.6mm (0.06") | 76.2mm (3.00") | 222 N (49 LBS) | ERG50 / 6-8 | -20oC (-4oF) | 85oC (185oF) | -40oC (-40oF) | TYPE 21 | AH-2 | NYLON WEATHERABLE / UV BLACK | US | U.S.A.
L-11-50-9-C | cULus | 286mm (11.25") | 1.57mm (0.06") | 77.7mm (3.06") | 222 N (50 LBS) | ERG50 / 6-8 | -20oC (-4oF) | 85oC (185oF) | -40oC (-40oF) | TYPE 21S | AH-2 | NYLON NATURAL | US | U.S.A.
| cULus | 282mm (11.1") | 1.6mm (0.06") | 76.2mm (3.00") | 222 N (49 LBS) | ERG50 / 6-8 | -20oC (-4oF) | 85oC (185oF) | -40oC (-40oF) | TYPE 21S | AH-2 | NYLON NATURAL | US | U.S.A.
L-11-50-9-D | cULus | 286mm (11.25") | 1.57mm (0.06") | 77.7mm (3.06") | 222 N (50 LBS) | ERG50 / 6-8 | -20oC (-4oF) | 85oC (185oF) | -40oC (-40oF) | TYPE 21S | AH-2 | NYLON NATURAL | US | U.S.A.
| cULus | 282mm (11.1") | 1.6mm (0.06") | 76.2mm (3.00") | 222 N (49 LBS) | ERG50 / 6-8 | -20oC (-4oF) | 85oC (185oF) | -40oC (-40oF) | TYPE 21S | AH-2 | NYLON NATURAL | US | U.S.A.
L-14-120-0-C | cULus | 377mm (14.83") | 4.75mm (0.19") | 103.1mm (4.06") | 534 N (120 LBS) | ERG120 5-8 | -20oC (-4oF) | 85oC (185oF) | -40oC (-40oF) | TYPE 21S | AH-2 | NYLON WEATHERABLE / UV BLACK | US | U.S.A.
| cULus | 381mm (15.0") | 4.8mm (0.19") | 101.6mm (4.00") | 530 N (119 LBS) | ERG120 5-8 | -20oC (-4oF) | 85oC (185oF) | -40oC (-40oF) | TYPE 21S | AH-2 | NYLON WEATHERABLE / UV BLACK | US | U.S.A.
L-14-120-0-L | cULus | 377mm (14.83") | 4.75mm (0.19") | 103.1mm (4.06") | 534 N (120 LBS) | ERG120 5-8 | -20oC (-4oF) | 85oC (185oF) | -40oC (-40oF) | TYPE 21S | AH-2 | NYLON WEATHERABLE / UV BLACK | US | U.S.A.
| cULus | 381mm (15.0") | 4.8mm (0.19") | 101.6mm (4.00") | 530 N (119 LBS) | ERG120 5-8 | -20oC (-4oF) | 85oC (185oF) | -40oC (-40oF) | TYPE 21S | AH-2 | NYLON WEATHERABLE / UV BLACK | US | U.S.A.
L-14-120-9-C | cULus | 377mm (14.83") | 4.75mm (0.19") | 103.1mm (4.06") | 534 N (120 LBS) | ERG120 5-8 | -20oC (-4oF) | 85oC (185oF) | -40oC (-40oF) | TYPE 21S | AH-2 | NYLON NATURAL | US | U.S.A.
| cULus | 381mm (15.0") | 4.8mm (0.19") | 101.6mm (4.00") | 530 N (119 LBS) | ERG120 5-8 | -20oC (-4oF) | 85oC (185oF) | -40oC (-40oF) | TYPE 21S | AH-2 | NYLON NATURAL | US | U.S.A.
L-14-120-9-L | cULus | 377mm (14.83") | 4.75mm (0.19") | 103.1mm (4.06") | 534 N (120 LBS) | ERG120 5-8 | -20oC (-4oF) | 85oC (185oF) | -40oC (-40oF) | TYPE 21S | AH-2 | NYLON NATURAL | US | U.S.A.
| cULus | 381mm (15.0") | 4.8mm (0.19") | 101.6mm (4.00") | 530 N (119 LBS) | ERG120 5-8 | -20oC (-4oF) | 85oC (185oF) | -40oC (-40oF) | TYPE 21S | AH-2 | NYLON NATURAL | US | U.S.A.
L-14-50-0-D | cULus | 364mm (14.35") | 1.57mm (0.06") | 101.6mm (4.0") | 222 N (50 LBS) | ERG50 / 6-8 | -20oC (-4oF) | 85oC (185oF) | -40oC (-40oF) | TYPE 21S | AH-2 | NYLON WEATHERABLE / UV BLACK | US | U.S.A.
| cULus | 371mm (14.6") | 1.6mm (0.06") | 101.6mm (4.0") | 222 N (49 LBS) | ERG50 / 6-8 | -20oC (-4oF) | 85oC (185oF) | -40oC (-40oF) | TYPE 21S | AH-2 | NYLON WEATHERABLE / UV BLACK | US | U.S.A.
L-14-50-9-C | cULus | 364mm (14.35") | 1.57mm (0.06") | 101.6mm (4.0") | 222 N (50 LBS) | ERG50 / 6-8 | -20oC (-4oF) | 85oC (185oF) | -40oC (-40oF) | TYPE 21S | AH-2 | NYLON NATURAL | US | U.S.A.
| cULus | 371mm (14.6") | 1.6mm (0.06") | 101.6mm (4.0") | 222 N (49 LBS) | ERG50 / 6-8 | -20oC (-4oF) | 85oC (185oF) | -40oC (-40oF) | TYPE 21S | AH-2 | NYLON NATURAL | US | U.S.A.
L-14-50-9-D | cULus | 364mm (14.35") | 1.57mm (0.06") | 101.6mm (4.0") | 222 N (50 LBS) | ERG50 / 6-8 | -20oC (-4oF) | 85oC (185oF) | -40oC (-40oF) | TYPE 21S | AH-2 | NYLON NATURAL | US | U.S.A.
| cULus | 371mm (14.6") | 1.6mm (0.06") | 101.6mm (4.0") | 222 N (49 LBS) | ERG50 / 6-8 | -20oC (-4oF) | 85oC (185oF) | -40oC (-40oF) | TYPE 21S | AH-2 | NYLON NATURAL | US | U.S.A.
L-7-50-0-C | cULus | 192mm (7.56") | 1.57mm (0.06") | 47.6mm (1.87") | 222 N (50 LBS) | ERG50 / 6-8 | -20oC (-4oF) | 85oC (185oF) | -40oC (-40oF) | TYPE 21S | AH-2 | NYLON WEATHERABLE / UV BLACK | US | U.S.A.
| cULus | 193mm (7.60") | 1.6mm (0.06") | 47.6mm (1.87") | 222 N (49 LBS) | ERG50 / 6-8 | -20oC (-4oF) | 85oC (185oF) | -40oC (-40oF) | TYPE 21S | AH-2 | NYLON WEATHERABLE / UV BLACK | US | U.S.A.
L-7-50-0-M | cULus | 192mm (7.56") | 1.57mm (0.06") | 47.6mm (1.87") | 222 N (50 LBS) | ERG50 / 6-8 | -20oC (-4oF) | 85oC (185oF) | -40oC (-40oF) | TYPE 21S | AH-2 | NYLON WEATHERABLE / UV BLACK | US | U.S.A.
| cULus | 193mm (7.60") | 1.6mm (0.06") | 47.6mm (1.87") | 222 N (49 LBS) | ERG50 / 6-8 | -20oC (-4oF) | 85oC (185oF) | -40oC (-40oF) | TYPE 21S | AH-2 | NYLON WEATHERABLE / UV BLACK | US | U.S.A.
L-7-50-9-C | cULus | 192mm (7.56") | 1.57mm (0.06") | 47.6mm (1.87") | 222 N (50 LBS) | ERG50 / 6-8 | -20oC (-4oF) | 85oC (185oF) | -40oC (-40oF) | TYPE 21S | AH-2 | NYLON NATURAL | US | U.S.A.
| cULus | 193mm (7.60") | 1.6mm (0.06") | 47.6mm (1.87") | 222 N (49 LBS) | ERG50 / 6-8 | -20oC (-4oF) | 85oC (185oF) | -40oC (-40oF) | TYPE 21S | AH-2 | NYLON NATURAL | US | U.S.A.
L-7-50-9-M | cULus | 192mm (7.56") | 1.57mm (0.06") | 47.6mm (1.87") | 222 N (50 LBS) | ERG50 / 6-8 | -20oC (-4oF) | 85oC (185oF) | -40oC (-40oF) | TYPE 21S | AH-2 | NYLON NATURAL | US | U.S.A.
| cULus | 193mm (7.60") | 1.6mm (0.06") | 47.6mm (1.87") | 222 N (49 LBS) | ERG50 / 6-8 | -20oC (-4oF) | 85oC (185oF) | -40oC (-40oF) | TYPE 21S | AH-2 | NYLON NATURAL | US | U.S.A.
L-8-40-0-M | cULus | 225mm (8.87") | 1.57mm (0.06") | 60.33mm (2.38") | 178 N (40 LBS) | ERG50 / 3-5 | -20oC (-4oF) | 85oC (185oF) | -40oC (-40oF) | TYPE 21 | AH-2 | NYLON WEATHERABLE / UV BLACK | US | U.S.A.
| cULus | 222mm (8.75") | 1.6mm (0.06") | 50.8mm (2.00") | 180 N (40 LBS) | ERG50 / 3-5 | -20oC (-4oF) | 85oC (185oF) | -40oC (-40oF) | TYPE 21 | AH-2 | NYLON WEATHERABLE / UV BLACK | US | U.S.A.
L-8-40-9-C | cULus | 225mm (8.87") | 1.57mm (0.06") | 60.33mm (2.38") | 178 N (40 LBS) | ERG50 / 3-5 | -20oC (-4oF) | 85oC (185oF) | -40oC (-40oF) | TYPE 21 | AH-2 | NYLON NATURAL | US | U.S.A.
| cULus | 222mm (8.75") | 1.6mm (0.06") | 50.8mm (2.00") | 180 N (40 LBS) | ERG50 / 3-5 | -20oC (-4oF) | 85oC (185oF) | -40oC (-40oF) | TYPE 21 | AH-2 | NYLON NATURAL | US | U.S.A.
L-8-40-9-M | cULus | 225mm (8.87") | 1.57mm (0.06") | 60.33mm (2.38") | 178 N (40 LBS) | ERG50 / 3-5 | -20oC (-4oF) | 85oC (185oF) | -40oC (-40oF) | TYPE 21 | AH-2 | NYLON NATURAL | US | U.S.A.
| cULus | 222mm (8.75") | 1.6mm (0.06") | 50.8mm (2.00") | 180 N (40 LBS) | ERG50 / 3-5 | -20oC (-4oF) | 85oC (185oF) | -40oC (-40oF) | TYPE 21 | AH-2 | NYLON NATURAL | US | U.S.A.
L-5-40-9-C | cULus | 148mm (5.84") | 1.57mm (0.06") | 36.5mm (1.44") | 179 N (40 LBS) | ERG50 / 3-5 | -20oC (-4oF) | 85oC (185oF) | -40oC (-40oF) | TYPE 21 | AH-2 | NYLON NATURAL | US | U.S.A.
| cULus | 146mm (5.75") | 1.6mm (0.06") | 31.7mm (1.25") | 180 N (40 LBS) | ERG50 / 3-5 | -20oC (-4oF) | 85oC (185oF) | -40oC (-40oF) | TYPE 21 | AH-2 | NYLON NATURAL | US | U.S.A.
L-5-40-9-M | cULus | 148mm (5.84") | 1.57mm (0.06") | 36.5mm (1.44") | 179 N (40 LBS) | ERG50 / 3-5 | -20oC (-4oF) | 85oC (185oF) | -40oC (-40oF) | TYPE 21 | AH-2 | NYLON NATURAL | US | U.S.A.
| cULus | 146mm (5.75") | 1.6mm (0.06") | 31.7mm (1.25") | 180 N (40 LBS) | ERG50 / 3-5 | -20oC (-4oF) | 85oC (185oF) | -40oC (-40oF) | TYPE 21 | AH-2 | NYLON NATURAL | US | U.S.A.
L-4-18-0-C | cULus | 105mm (4.13") | 1.57mm (0.06") | 22.2mm (0.87") | 80 N (18 LBS) | ERG50 / 1-3 | -20oC (-4oF) | 85oC (185oF) | -40oC (-40oF) | TYPE 21 | AH-2 | NYLON WEATHERABLE / UV BLACK | US | U.S.A.
| cULus | 104mm (4.1") | 1.6mm (0.06") | 19.0mm (0.75") | 80 N (18 LBS) | ERG50 / 1-3 | 0oC (-32oF) | 85oC (185oF) | -40oC (-40oF) | TYPE 21 | AH-2 | NYLON WEATHERABLE / UV BLACK | US | U.S.A.
WE-7-50-0-C | cULus | 192mm (7.56") | 1.57mm (0.06") | 47.6mm (1.87") | 222 N (50 LBS) | ERG50 / 6-8 | -20oC (-4oF) | 85oC (185oF) | -40oC (-40oF) | TYPE 21S | AH-2 | NYLON WEATHERABLE / UV BLACK | US | U.S.A.
| cULus | 193mm (7.60") | 1.6mm (0.06") | 47.6mm (1.87") | 222 N (49 LBS) | ERG50 / 6-8 | -20oC (-4oF) | 85oC (185oF) | -40oC (-40oF) | TYPE 21S | AH-2 | NYLON WEATHERABLE / UV BLACK | US | U.S.A.
L-7-50-0-C-10R | cULus | 192mm (7.56") | 1.57mm (0.06") | 47.6mm (1.87") | 222 N (50 LBS) | ERG50 / 6-8 | -20oC (-4oF) | 85oC (185oF) | -40oC (-40oF) | TYPE 21S | AH-2 | NYLON WEATHERABLE / UV BLACK | US | U.S.A.
| cULus | 193mm (7.60") | 1.6mm (0.06") | 47.6mm (1.87") | 222 N (49 LBS) | ERG50 / 6-8 | -20oC (-4oF) | 85oC (185oF) | -40oC (-40oF) | TYPE 21S | AH-2 | NYLON WEATHERABLE / UV BLACK | US | U.S.A.
L-11-50-0-C-10R | cULus | 286mm (11.25") | 1.57mm (0.06") | 77.7mm (3.06") | 222 N (50 LBS) | ERG50 / 6-8 | -20oC (-4oF) | 85oC (185oF) | -40oC (-40oF) | TYPE 21S | AH-2 | NYLON WEATHERABLE / UV BLACK | US | U.S.A.
| cULus | 282mm (11.1") | 1.6mm (0.06") | 76.2mm (3.00") | 222 N (49 LBS) | ERG50 / 6-8 | -20oC (-4oF) | 85oC (185oF) | -40oC (-40oF) | TYPE 21S | AH-2 | NYLON WEATHERABLE / UV BLACK | US | U.S.A.
L-14-50-0-C-10R | cULus | 364mm (14.35") | 1.57mm (0.06") | 101.6mm (4.0") | 222 N (50 LBS) | ERG50 / 6-8 | -20oC (-4oF) | 85oC (185oF) | -40oC (-40oF) | TYPE 21S | AH-2 | NYLON WEATHERABLE / UV BLACK | US | U.S.A.
| cULus | 371mm (14.6") | 1.6mm (0.06") | 101.6mm (4.0") | 222 N (49 LBS) | ERG50 / 6-8 | -20oC (-4oF) | 85oC (185oF) | -40oC (-40oF) | TYPE 21S | AH-2 | NYLON WEATHERABLE / UV BLACK | US | U.S.A.
L-4-18-0-M | cULus | 105mm (4.13") | 1.57mm (0.06") | 22.2mm (0.87") | 80 N (18 LBS) | ERG50 / 1-3 | -20oC (-4oF) | 85oC (185oF) | -40oC (-40oF) | TYPE 21 | AH-2 | NYLON WEATHERABLE / UV BLACK | US | U.S.A.
| cULus | 104mm (4.1") | 1.6mm (0.06") | 19.0mm (0.75") | 80 N (18 LBS) | ERG50 / 1-3 | 0oC (-32oF) | 85oC (185oF) | -40oC (-40oF) | TYPE 21 | AH-2 | NYLON WEATHERABLE / UV BLACK | US | U.S.A.
CTO14C120 | cULus | 377mm (14.83") | 4.75mm (0.19") | 103.1mm (4.06") | 534 N (120 LBS) | ERG120 5-8 | -20oC (-4oF) | 85oC (185oF) | -40oC (-40oF) | TYPE 21S | AH-2 | NYLON WEATHERABLE / UV BLACK | US | U.S.A.
| cULus | 381mm (15.0") | 4.8mm (0.19") | 101.6mm (4.00") | 530 N (119 LBS) | ERG120 5-8 | -20oC (-4oF) | 85oC (185oF) | -40oC (-40oF) | TYPE 21S | AH-2 | NYLON WEATHERABLE / UV BLACK | US | U.S.A.
CTO4M | cULus | 105mm (4.13") | 1.57mm (0.06") | 22.2mm (0.87") | 80 N (18 LBS) | ERG50 / 1-3 | -20oC (-4oF) | 85oC (185oF) | -40oC (-40oF) | TYPE 21 | AH-2 | NYLON WEATHERABLE / UV BLACK | US | U.S.A.
| cULus | 104mm (4.1") | 1.6mm (0.06") | 19.0mm (0.75") | 80 N (18 LBS) | ERG50 / 1-3 | 0oC (-32oF) | 85oC (185oF) | -40oC (-40oF) | TYPE 21 | AH-2 | NYLON WEATHERABLE / UV BLACK | US | U.S.A.
CTO5M | cULus | 148mm (5.84") | 1.57mm (0.06") | 36.5mm (1.44") | 178 N (40 LBS) | ERG50 / 3-5 | -20oC (-4oF) | 85oC (185oF) | -40oC (-40oF) | TYPE 21 | AH-2 | NYLON WEATHERABLE / UV BLACK | US | U.S.A.
| cULus | 146mm (5.75") | 1.6mm (0.06") | 31.7mm (1.25") | 180 N (40 LBS) | ERG50 / 3-5 | -20oC (-4oF) | 85oC (185oF) | -40oC (-40oF) | TYPE 21 | AH-2 | NYLON WEATHERABLE / UV BLACK | US | U.S.A.
CTO7M | cULus | 192mm (7.56") | 1.57mm (0.06") | 47.6mm (1.87") | 222 N (50 LBS) | ERG50 / 6-8 | -20oC (-4oF) | 85oC (185oF) | -40oC (-40oF) | TYPE 21S | AH-2 | NYLON WEATHERABLE / UV BLACK | US | U.S.A.
| cULus | 193mm (7.60") | 1.6mm (0.06") | 47.6mm (1.87") | 222 N (49 LBS) | ERG50 / 6-8 | -20oC (-4oF) | 85oC (185oF) | -40oC (-40oF) | TYPE 21S | AH-2 | NYLON WEATHERABLE / UV BLACK | US | U.S.A.
CTO11V | cULus | 286mm (11.25") | 1.57mm (0.06") | 77.7mm (3.06") | 222 N (50 LBS) | ERG50 / 6-8 | -20oC (-4oF) | 85oC (185oF) | -40oC (-40oF) | TYPE 21S | AH-2 | NYLON WEATHERABLE / UV BLACK | US | U.S.A.
| cULus | 282mm (11.1") | 1.6mm (0.06") | 76.2mm (3.00") | 222 N (49 LBS) | ERG50 / 6-8 | -20oC (-4oF) | 85oC (185oF) | -40oC (-40oF) | TYPE 21 | AH-2 | NYLON WEATHERABLE / UV BLACK | US | U.S.A.
CTO14V50 | cULus | 364mm (14.35") | 1.57mm (0.06") | 101.6mm (4.0") | 222 N (50 LBS) | ERG50 / 6-8 | -20oC (-4oF) | 85oC (185oF) | -40oC (-40oF) | TYPE 21S | AH-2 | NYLON WEATHERABLE / UV BLACK | US | U.S.A.
| cULus | 371mm (14.6") | 1.6mm (0.06") | 101.6mm (4.0") | 222 N (49 LBS) | ERG50 / 6-8 | -20oC (-4oF) | 85oC (185oF) | -40oC (-40oF) | TYPE 21S | AH-2 | NYLON WEATHERABLE / UV BLACK | US | U.S.A.
CTI5C | cULus | 148mm (5.84") | 1.57mm (0.06") | 36.5mm (1.44") | 178 N (40 LBS) | ERG50 / 3-5 | -20oC (-4oF) | 85oC (185oF) | -40oC (-40oF) | TYPE 21 | AH-2 | NYLON NATURAL | US | U.S.A.
| cULus | 146mm (5.75") | 1.6mm (0.06") | 31.7mm (1.25") | 180 N (40 LBS) | ERG50 / 3-5 | -20oC (-4oF) | 85oC (185oF) | -40oC (-40oF) | TYPE 21 | AH-2 | NYLON NATURAL | US | U.S.A.
CTI4C | cULus | 105mm (4.13") | 1.57mm (0.06") | 22.2mm (0.87") | 80 N (18 LBS) | ERG50 / 1-3 | -20oC (-4oF) | 85oC (185oF) | -40oC (-40oF) | TYPE 21S | AH-2 | NYLON NATURAL | US | U.S.A.
| cULus | 104mm (4.1") | 1.6mm (0.06") | 19.0mm (0.75") | 80 N (18 LBS) | ERG50 / 1-3 | 0oC (-32oF) | 85oC (185oF) | -40oC (-40oF) | TYPE 21 | AH-2 | NYLON NATURAL | US | U.S.A.
CTI11C | cULus | 286mm (11.25") | 1.57mm (0.06") | 77.7mm (3.06") | 222 N (50 LBS) | ERG50 / 6-8 | -20oC (-4oF) | 85oC (185oF) | -40oC (-40oF) | TYPE 21S | AH-2 | NYLON NATURAL | US | U.S.A.
| cULus | 282mm (11.1") | 1.6mm (0.06") | 76.2mm (3.00") | 222 N (49 LBS) | ERG50 / 6-8 | -20oC (-4oF) | 85oC (185oF) | -40oC (-40oF) | TYPE 21 | AH-2 | NYLON NATURAL | US | U.S.A.
CTI14C50 | cULus | 364mm (14.35") | 1.57mm (0.06") | 101.6mm (4.0") | 222 N (50 LBS) | ERG50 / 6-8 | -20oC (-4oF) | 85oC (185oF) | -40oC (-40oF) | TYPE 21S | AH-2 | NYLON NATURAL | US | U.S.A.
| cULus | 371mm (14.6") | 1.6mm (0.06") | 101.6mm (4.0") | 222 N (49 LBS) | ERG50 / 6-8 | -20oC (-4oF) | 85oC (185oF) | -40oC (-40oF) | TYPE 21S | AH-2 | NYLON NATURAL | US | U.S.A.
CTI14C120 | cULus | 377mm (14.83") | 4.75mm (0.19") | 103.1mm (4.06") | 534 N (120 LBS) | ERG120 5-8 | -20oC (-4oF) | 85oC (185oF) | -40oC (-40oF) | TYPE 21S | AH-2 | NYLON NATURAL | US | U.S.A.
| cULus | 381mm (15.0") | 4.8mm (0.19") | 101.6mm (4.00") | 530 N (119 LBS) | ERG120 5-8 | -20oC (-4oF) | 85oC (185oF) | -40oC (-40oF) | TYPE 21S | AH-2 | NYLON NATURAL | US | U.S.A.
CTO14C50 | cULus | 364mm (14.35") | 1.57mm (0.06") | 101.6mm (4.0") | 222 N (50 LBS) | ERG50 / 6-8 | -20oC (-4oF) | 85oC (185oF) | -40oC (-40oF) | TYPE 21S | AH-2 | NYLON WEATHERABLE / UV BLACK | US | U.S.A.
| cULus | 371mm (14.6") | 1.6mm (0.06") | 101.6mm (4.0") | 222 N (49 LBS) | ERG50 / 6-8 | -20oC (-4oF) | 85oC (185oF) | -40oC (-40oF) | TYPE 21S | AH-2 | NYLON WEATHERABLE / UV BLACK | US | U.S.A.
CTI4M | cULus | 105mm (4.13") | 1.57mm (0.06") | 22.2mm (0.87") | 80 N (18 LBS) | ERG50 / 1-3 | -20oC (-4oF) | 85oC (185oF) | -40oC (-40oF) | TYPE 21S | AH-2 | NYLON NATURAL | US | U.S.A.
| cULus | 104mm (4.1") | 1.6mm (0.06") | 19.0mm (0.75") | 80 N (18 LBS) | ERG50 / 1-3 | 0oC (-32oF) | 85oC (185oF) | -40oC (-40oF) | TYPE 21 | AH-2 | NYLON NATURAL | US | U.S.A.
CTI5M | cULus | 148mm (5.84") | 1.57mm (0.06") | 36.5mm (1.44") | 178 N (40 LBS) | ERG50 / 3-5 | -20oC (-4oF) | 85oC (185oF) | -40oC (-40oF) | TYPE 21 | AH-2 | NYLON NATURAL | US | U.S.A.
| cULus | 146mm (5.75") | 1.6mm (0.06") | 31.7mm (1.25") | 180 N (40 LBS) | ERG50 / 3-5 | -20oC (-4oF) | 85oC (185oF) | -40oC (-40oF) | TYPE 21 | AH-2 | NYLON NATURAL | US | U.S.A.
CTI7M | cULus | 192mm (7.56") | 1.57mm (0.06") | 47.6mm (1.87") | 222 N (50 LBS) | ERG50 / 6-8 | -20oC (-4oF) | 85oC (185oF) | -40oC (-40oF) | TYPE 21S | AH-2 | NYLON NATURAL | US | U.S.A.
| cULus | 193mm (7.60") | 1.6mm (0.06") | 47.6mm (1.87") | 222 N (49 LBS) | ERG50 / 6-8 | -20oC (-4oF) | 85oC (185oF) | -40oC (-40oF) | TYPE 21S | AH-2 | NYLON NATURAL | US | U.S.A.
CTI11V | cULus | 286mm (11.25") | 1.57mm (0.06") | 77.7mm (3.06") | 222 N (50 LBS) | ERG50 / 6-8 | -20oC (-4oF) | 85oC (185oF) | -40oC (-40oF) | TYPE 21S | AH-2 | NYLON NATURAL | US | U.S.A.
| cULus | 282mm (11.1") | 1.6mm (0.06") | 76.2mm (3.00") | 222 N (49 LBS) | ERG50 / 6-8 | -20oC (-4oF) | 85oC (185oF) | -40oC (-40oF) | TYPE 21S | AH-2 | NYLON NATURAL | US | U.S.A.
CTI14V50 | cULus | 364mm (14.35") | 1.57mm (0.06") | 101.6mm (4.0") | 222 N (50 LBS) | ERG50 / 6-8 | -20oC (-4oF) | 85oC (185oF) | -40oC (-40oF) | TYPE 21S | AH-2 | NYLON NATURAL | US | U.S.A.
| cULus | 381mm (15.0") | 1.6mm (0.06") | 101.6mm (4.0") | 222 N (49 LBS) | ERG50 / 6-8 | -20oC (-4oF) | 85oC (185oF) | -40oC (-40oF) | TYPE 21S | AH-2 | NYLON NATURAL | US | U.S.A.
CTO4C | cULus | 105mm (4.13") | 1.57mm (0.06") | 22.2mm (0.87") | 80 N (18 LBS) | ERG50 / 1-3 | -20oC (-4oF) | 85oC (185oF) | -40oC (-40oF) | TYPE 21 | AH-2 | NYLON WEATHERABLE / UV BLACK | US | U.S.A.
| cULus | 104mm (4.1") | 1.6mm (0.06") | 19.0mm (0.75") | 80 N (18 LBS) | ERG50 / 1-3 | 0oC (-32oF) | 85oC (185oF) | -40oC (-40oF) | TYPE 21 | AH-2 | NYLON WEATHERABLE / UV BLACK | US | U.S.A.
CTO5C | cULus | 148mm (5.84") | 1.57mm (0.06") | 36.5mm (1.44") | 178 N (40 LBS) | ERG50 / 3-5 | -20oC (-4oF) | 85oC (185oF) | -40oC (-40oF) | TYPE 21 | AH-2 | NYLON WEATHERABLE / UV BLACK | US | U.S.A.
| cULus | 146mm (5.75") | 1.6mm (0.06") | 31.7mm (1.25") | 180 N (40 LBS) | ERG50 / 3-5 | -20oC (-4oF) | 85oC (185oF) | -40oC (-40oF) | TYPE 21 | AH-2 | NYLON WEATHERABLE / UV BLACK | US | U.S.A.
CTO7C | cULus | 192mm (7.56") | 1.57mm (0.06") | 47.6mm (1.87") | 222 N (50 LBS) | ERG50 / 6-8 | -20oC (-4oF) | 85oC (185oF) | -40oC (-40oF) | TYPE 21S | AH-2 | NYLON WEATHERABLE / UV BLACK | US | U.S.A.
| cULus | 193mm (7.60") | 1.6mm (0.06") | 47.6mm (1.87") | 222 N (49 LBS) | ERG50 / 6-8 | -20oC (-4oF) | 85oC (185oF) | -40oC (-40oF) | TYPE 21S | AH-2 | NYLON WEATHERABLE / UV BLACK | US | U.S.A.
CTO11C | cULus | 286mm (11.25") | 1.57mm (0.06") | 77.7mm (3.06") | 222 N (50 LBS) | ERG50 / 6-8 | -20oC (-4oF) | 85oC (185oF) | -40oC (-40oF) | TYPE 21S | AH-2 | NYLON WEATHERABLE / UV BLACK | US | U.S.A.
| cULus | 282mm (11.1") | 1.6mm (0.06") | 76.2mm (3.00") | 222 N (49 LBS) | ERG50 / 6-8 | -20oC (-4oF) | 85oC (185oF) | -40oC (-40oF) | TYPE 21 | AH-2 | NYLON WEATHERABLE / UV BLACK | US | U.S.A.